## Sheet1
Table 1. Experimental data for inorganic calcite spontaneously grown from the stirred CaCl2–SrCl2–NH4Cl or CaCl2–NH4Cl solutions
No. | T(°C) | pH | I(mM) | DIC (mM) | [Ca]0(mM) | Ca_2s | [Sr]0 (microM) | Sr2S | SIcalcite | M(mmole) | log Rp (micromol/m2/h) | Sr in calcite (mg/kg CaCO3) | Sr_cc_2s | log DSr | Delta44/40Cacalcite-aq(permil) | 2SEM
1 | 5 | 9 | 35 | 0.24 | 10.1 | 0.2 | 96.2 | 1.7 | 0.77 | 5.8 | 2.18 | 687 | 4 | -1.11 | -0.79 | 0.1
2 | 5 | 9 | 35 | 0.24 | 9.9 | 0.2 | 93.7 | 1.3 | 0.77 | 5.2 | 2.25 | 690 | 8 | -1.1 | -0.78 | 0.1
3 | 5 | 9 | 37 | 0.33 | 10.5 | 0.2 | 95.2 | 0.5 | 0.91 | 9.6 | 2.36 | 800 | 16 | -1.03 | -0.84 | 0.1
4 | 5 | 10 | 35 | 0.05 | 9.9 | 0.2 | 93.6 | 0.4 | 0.72 | 6.9 | 2.3 | 773 | 10 | -1.06 | -0.82 | 0.11
5 | 5 | 8.5 | 36 | 0.53 | 10.2 | 0.2 | 97.6 | 1 | 0.67 | 3.7 | 2.29 | 688 | 7 | -1.1 | -0.75 | 0.1
6 | 5 | 10.5 | 285 | 0.04 | 92.5 | 0.8 | 882.1 | 6.7 | 0.83 | 12.4 | 2.46 | 789 | 18 | -1.03 | -0.8 | 0.1
7a | 5 | 8.3 | 37 | 2.15 | 10 | 0.2 | 95.2 | 1 | 1.07 | 6.6 | 3.19 | 1369 | 28 | -0.81 | -1.24 | 0.12
8 | 5 | 9 | 35 | 0.22 | 10 | 0.2 | 98.9 | 0.5 | 0.72 | 3.8 | 2.35 | 820 | 15 | -1.04 | -0.82 | 0.1
9a | 5 | 8.3 | 37 | 1.6 | 10.3 | 0.2 | 0.63 | 0.03 | 0.95 | 4.8 | 2.84 | 7.99 | 0.04 | -0.88 | -1.23 | 0.1
10a | 5 | 8.3 | 36 | 1.95 | 9.9 | 0.2 | 0.67 | 0.01 | 1.03 | 9.3 | 2.94 | 9.16 | 0.08 | -0.85 | -1.21 | 0.1
11a | 25 | 8.3 | 35 | 1.56 | 9.6 | 0.2 | 96.1 | 1.6 | 1.21 | 5.1 | 4.21 | 1477 | 3 | -0.79 | -1.5 | 0.19
12a | 25 | 8.3 | 36 | 1.25 | 9.6 | 0.2 | 94.6 | 0.8 | 1.11 | 5.7 | 3.57 | 1131 | 14 | -0.91 | -1.17 | 0.1
13a | 25 | 8.3 | 36 | 1.26 | 9.8 | 0.2 | 96.7 | 0.3 | 1.11 | 5.9 | 3.1 | 976 | 6 | -0.97 | -1.04 | 0.1
14a | 25 | 8.3 | 35 | 0.84 | 9.7 | 0.2 | 95.1 | 1.8 | 0.94 | 4.8 | 3.02 | 830 | 17 | -1.03 | -0.8 | 0.1
15 | 25 | 8.3 | 36 | 0.44 | 10 | 0.2 | 96.5 | 1.3 | 0.66 | 7.3 | 2.25 | 600 | 7 | -1.18 | -0.62 | 0.16
16 | 25 | 8.3 | 36 | 0.74 | 9.9 | 0.2 | 96.1 | 0.7 | 0.89 | 3.7 | 3.34 | 932 | 25 | -0.97 | -1.03 | 0.12
17 | 25 | 8.3 | 35 | 0.43 | 9.9 | 0.2 | 93.1 | 0.7 | 0.65 | 3.1 | 2.39 | 525 | 9 | -1.21 | -0.51 | 0.1
18 | 25 | 8.3 | 35 | 0.47 | 9.7 | 0.2 | 92.1 | 1.2 | 0.69 | 6 | 2.41 | 673 | 15 | -1.12 | -0.67 | 0.1
19a | 25 | 8.3 | 36 | 1.55 | 9.9 | 0.2 | 94.3 | 1.5 | 1.21 | 4.3 | 4.18 | 1503 | 11 | -0.76 | -1.37 | 0.15
20a | 25 | 8.3 | 36 | 1.25 | 10 | 0.2 | 94.9 | 0.4 | 1.12 | 4.6 | 3.94 | 1387 | 15 | -0.79 | -1.47 | 0.17
21a | 25 | 8.3 | 37 | 1.63 | 10.3 | 0.2 | 96.5 | 1.9 | 1.23 | 6.3 | 4.04 | 1355 | 31 | -0.81 | -1.41 | 0.1
22a | 25 | 8.3 | 35 | 1.15 | 9.8 | 0.2 | 0.78 | 0.01 | 1.07 | 5.9 | 3.82 | 9.37 | 0.03 | -0.9 | -0.93 | 0.1
23 | 25 | 8.3 | 35 | 0.58 | 9.9 | 0.2 | 0.67 | 0.04 | 0.78 | 4.5 | 2.41 | 4.2 | 0.04 | -1.17 | -0.73 | 0.23
24 | 40 | 9 | 35 | 0.1 | 9.9 | 0.2 | 94.1 | 0.8 | 0.73 | 12.8 | 2.66 | 740 | 21 | -1.11 | -0.77 | 0.1
25 | 40 | 9 | 35 | 0.13 | 10 | 0.2 | 97.3 | 0.4 | 0.84 | 10.2 | 2.76 | 640 | 10 | -1.17 | -0.59 | 0.1
26 | 40 | 9 | 35 | 0.08 | 10 | 0.2 | 90.5 | 0.8 | 0.65 | 3.4 | 2.33 | 475 | 9 | -1.24 | -0.51 | 0.1
27 | 40 | 9 | 35 | 0.16 | 9.9 | 0.2 | 91.4 | 1.6 | 0.94 | 4.5 | 3.11 | 723 | 12 | -1.06 | -0.82 | 0.11
28 | 40 | 9 | 35 | 0.15 | 9.9 | 0.2 | 92.8 | 0.5 | 0.92 | 1.6 | 2.97 | 628 | 9 | -1.13 | -0.66 | 0.12
29 | 40 | 9 | 35 | 0.17 | 9.8 | 0.2 | 97.3 | 1 | 0.95 | 4.9 | 3.29 | 720 | 10 | -1.1 | -0.78 | 0.1
30 | 40 | 9 | 35 | 0.15 | 9.9 | 0.2 | 98.4 | 1.5 | 0.91 | 2.3 | 3.2 | 785 | 9 | -1.07 | -0.81 | 0.1
31 | 40 | 9 | 35 | 0.17 | 10 | 0.2 | 101.6 | 1.3 | 0.96 | 2 | 3.24 | 719 | 8 | -1.1 | -0.62 | 0.1
32 | 40 | 9 | 35 | 0.15 | 10 | 0.2 | 100.9 | 0.8 | 0.92 | 3.2 | 3.24 | 730 | 9 | -1.1 | -0.8 | 0.1
33 | 40 | 8.3 | 36 | 0.37 | 10 | 0.2 | 96 | 0.4 | 0.76 | 12.1 | 2.69 | 578 | 9 | -1.22 | -0.59 | 0.1
34 | 40 | 8.3 | 19 | 0.65 | 5.1 | 0.2 | 48.8 | 0.4 | 0.81 | 8.7 | 2.69 | 752 | 2 | -1.14 | -0.53 | 0.17
35 | 40 | 8.5 | 35 | 0.14 | 9.9 | 0.2 | 94.6 | 0.7 | 0.51 | 2.9 | 1.85 | 473 | 12 | -1.26 | -0.6 | 0.1
36 | 40 | 8.7 | 36 | 0.24 | 10.3 | 0.2 | 96.1 | 0.8 | 0.87 | 3.7 | 2.86 | 598 | 4 | -1.15 | -0.71 | 0.1
37 | 40 | 9.6 | 65 | 0.09 | 19.7 | 0.2 | 187.8 | 2.4 | 0.98 | 2 | 3.47 | 754 | 8 | -1.05 | -0.85 | 0.12
38a | 40 | 8.3 | 35 | 0.82 | 9.8 | 0.2 | 93.9 | 0.8 | 1.1 | 5.2 | 4.33 | 784 | 12 | -1.05 | -0.57 | 0.1
39a | 40 | 8.3 | 35 | 0.72 | 9.9 | 0.2 | 0.65 | 0.01 | 1.05 | 10 | 4.2 | 5.58 | 0.01 | -1.05 | -0.46 | 0.1
40a | 40 | 8.3 | 36 | 0.32 | 10.1 | 0.2 | 0.74 | 0.01 | 0.71 | 9.1 | 2.31 | 4.3 | 0.12 | -1.21 | -0.66 | 0.15